## Dimensional Analysis
Feature Measured | Design Size (mm) | Actual Size (mm) | Deviation (%) | Pass/Fail (±1%) | Notes
Magwell Width | 13 | 13.03 | +0.23% | Pass | Minor expansion typical for PAHT-CF
Trigger Pin Hole | 5 | 5.02 | +0.40% | Pass | -
Frame Rail Width | 7.5 | 7.49 | -0.13% | Pass | -
Slide Rail Depth | 2 | 1.98 | -1.00% | Pass | Slight under on slide groove
Rear Rail Slot Width | 4.3 | 4.32 | +0.47% | Pass | Slight oversize, still within tolerance
Buffer Tower Flatness | N/A | Flat | N/A | Pass | Flat on machinist plate

## Mechanical Testing
Feature/Area Tested | Test Type (Tension/Flexure/Compression) | Max Load at Deformation (lbs/kg) | Max Load at Failure (lbs/kg) | Failure Mode | Orientation | Load Application Method | Notes
Trigger Guard | Flexure | 75 | 90 | Crack near radius | Horizontal | Lever press | Broke at thinnest section
Dust Cover | Compression | 120 | 140 | Crush and rebound | Vertical | Screw jack | Reformed after minor crush
Rear Rail Slot | Tension | 95 | 115 | Minor delam | Vertical | Weight drop | Delamination along horizontal layer
Slide Rail Section | Flexure | 85 | 100 | Crack near layer line | Horizontal | Three-point bend | Failed at stress concentration
ASTM D638 Coupon | Tension | 110 | 125 | Elongation w/fracture | Vertical | Hanging weights | Strong elongation response

## Drop Testing
Drop # | Drop Orientation (Corner/Edge/Flat) | Surface Type | Drop Height (m) | First Impact Point | Damage Observed | Cumulative or New? | Operational Status | Notes
1 | Corner | Concrete | 1.8 | Trigger guard | Slight scuff | New | Functional | No structural issues
2 | Edge | Concrete | 1.8 | Front rail edge | Minor dent | New | Functional | Cosmetic only
3 | Flat | Concrete | 1.8 | Grip sidewall | No visible damage | New | Functional | Handled well
4 | Corner | Concrete | 1.8 | Rear corner | Slight corner crush | New | Functional | Small scuff, no crack
5 | Edge | Concrete | 1.8 | Front slide edge | Minor layer mark | New | Functional | No change in frame alignment

## Environmental Testing
Exposure Type (UV/Heat/Cold/Humidity) | Exposure Duration | Temperature (°F/°C) or RH (%) | Observed Damage | Embrittlement Observed? | Functional Check Result | Notes
UV | 36h | N/A | Slight color shift | No | Pass | Minimal UV impact
Heat | 8h | 155°F | None | No | Pass | PAHT-CF retained form
Cold | 10h | -15°F | No effect | No | Pass | Cold tolerance strong
Humidity | 36h | 90% RH | None | No | Pass | No moisture effect
UV+Heat (Sequential) | 48h total | UV+150°F | Mild surface dulling | No | Pass | Multi-stage held up well

## Live-Fire Testing
Firing Session # | Rounds Fired This Session | Cumulative Rounds | Observed Failures | Damage Observed | Heat Deformation? | Functional Check Status | Notes
1 | 10 | 10 | None | None | No | Pass | Proof-fire
2 | 40 | 50 | None | None | No | Pass | Smooth operation
3 | 50 | 100 | 1 FTF | Slide rail warmed | Slight | Pass | Monitored rail zone
4 | 60 | 160 | 1 FTE | Hairline at magwell | Moderate | Pass | Cooling between sets
5 | 50 | 210 | None | Magwell looseness | Moderate | Pass | Frame passed final function