## Sheet1
Exposure Type (UV/Heat/Cold/Humidity) | Exposure Duration | Temperature (°F/°C) or RH (%) | Observed Damage | Embrittlement Observed? | Functional Check Result | Notes
UV | 24 hours | N/A | Surface yellowing, minor cracks | No | Fully functional | Slight discoloration on magwell walls
Heat Soak | 6 hours | 145°F (63°C) | Slight warping | Yes | Magwell loose fit | Frame sidewall bowed inward
Cold Cycle | 8 hours | -10°F (-23°C) | No visible damage | No | Fully functional | None
Humidity | 24 hours | 85% RH | Minor softening around pin holes | No | Minor fit issue | Part slightly more flexible